## Operational Data
Test | Date | Scrubbers in Service | Gas Volume per Hour (M. Cu. Ft.) | Wash Oil Volume per Min. (Gals.) | Temp. of Gas To (°C) | Temp. of Gas From (°C) | Temp. of Wash Oil To (°C) | Temp. of Wash Oil From (°C) | Gas Volume per Ton Coal (Cu. Ft.) | Gross Heating Value (BTU) | Gas Pressure To (mm Hg) | Gas Pressure From (mm Hg)
1 | Aug. 29–30 | #3 | 238 | 100 | 28.7 | 27 | 26 | 30 | 12405 | 441 | 53 | 51
2 | Aug.31–Sept.1 | #3 | 204 | 145 | 29.5 | 28 | 31 | 32 | 11785 | 445 | 48 | 46
3 | Sept. 4–5 | #3 | 225 | 280 | 29 | 32 | 31 | 32 | 11955 | 453 | 44 | 43
4 | Sept.10–11–12 | #2 & #3 | 231 | 145 | 30.1 | 28 | 29.3 | 30.3 | 12237 | 447 | 48 | 41
5 | Sept.19–22 | #2 & #3 | 245 | 240 | 30 | 29 | 29 | 32 | 11974 | 456 | 56 | 38

## Saturation Data
Test | Saturation to Scrubbers (% @170) | Saturation from Scrubbers (% @170) | Saturation from Scrubbers (% @200) | Light Oil left in Gas (Gals/Ton Coal) | Light Oil Recovery (Gals/Ton Coal) | Steam used per Gallon Light Oil (Lbs) | Total Oil in Gas (Gals/Ton Coal)
1 | 0.2 | 1.15 | 1.85 | 0.67 | 1.6 | 120 | 2.27
2 | 0.2 | 0.9 | 1.55 | 0.42 | 1.78 | 116 | 2.2
3 | 0.3 | 0.85 | 1.5 | 0.46 | 1.89 | 109 | 2.35
4 | 0.2 | 1 | 1.6 | 0.36 | 2.18 | 94 | 2.54
5 | 0.2 | 1.1 | 2 | 0.39 | 1.92 | 97 | 2.32